## SFEs
Name | serial_number | SFEs
Ni-3d_single | 1 | 110.789
Ni-3d_single | 2 | 115.3838
Ni-3d_single | 3 | 116.1307
Ni-3d_single | 4 | 121.0928
Ni-3d_single | 5 | 127.8967
Ni-3d_single | 6 | 128.7081
Ni-3d_single | 7 | 130.8985
Ni-3d_single | 8 | 136.7987
Ni-3d_single | 9 | 131.1463
Ni-3d_single | 10 | 129.1339
Ni-4d_single | 11 | 98.76723
Ni-4d_single | 12 | 104.7187
Ni-4d_single | 13 | 107.8058
Ni-4d_single | 14 | 106.9358
Ni-4d_single | 15 | 109.1145
Ni-4d_single | 16 | 115.1597
Ni-4d_single | 17 | 125.7234
Ni-4d_single | 18 | 132.0123
Ni-4d_single | 19 | 126.6153
Ni-4d_single | 20 | 124.2231
Ni-5d_single | 21 | 108.8499
Ni-5d_single | 22 | 110.8948
Ni-5d_single | 23 | 109.7484
Ni-5d_single | 24 | 113.4608
Ni-5d_single | 25 | 122.3376
Ni-5d_single | 26 | 133.4035
Ni-5d_single | 27 | 130.7445
Ni-5d_single | 28 | 127.0188
Ni-3d_double_doped_same_near | 29 | 86.31173
Ni-3d_double_doped_same_near | 30 | 95.35674
Ni-3d_double_doped_same_near | 31 | 95.41102
Ni-3d_double_doped_same_near | 32 | 88.0724
Ni-3d_double_doped_same_near | 33 | 117.7217
Ni-3d_double_doped_same_near | 34 | 118.3514
Ni-3d_double_doped_same_near | 35 | 124.1063
Ni-3d_double_doped_same_near | 36 | 136.8595
Ni-3d_double_doped_same_near | 37 | 125.6739
Ni-3d_double_doped_same_near | 38 | 120.4937
Ni-4d_double_doped_same_near | 39 | 67.62913
Ni-4d_double_doped_same_near | 40 | 76.50491
Ni-4d_double_doped_same_near | 41 | 81.37723
Ni-4d_double_doped_same_near | 42 | 78.07737
Ni-4d_double_doped_same_near | 43 | 91.57086
Ni-4d_double_doped_same_near | 44 | 105.1791
Ni-4d_double_doped_same_near | 45 | 117.6487
Ni-4d_double_doped_same_near | 46 | 127.2812
Ni-4d_double_doped_same_near | 47 | 116.6542
Ni-4d_double_doped_same_near | 48 | 111.1923
Ni-5d_double_doped_same_near | 49 | 83.34931
Ni-5d_double_doped_same_near | 50 | 88.10216
Ni-5d_double_doped_same_near | 51 | 81.85829
Ni-5d_double_doped_same_near | 52 | 100.3458
Ni-5d_double_doped_same_near | 53 | 114.4143
Ni-5d_double_doped_same_near | 54 | 132.3843
Ni-5d_double_doped_same_near | 55 | 123.9085
Ni-5d_double_doped_same_near | 56 | 114.6184
Ni-3d_double_doped_same_far | 57 | 92.11513
Ni-3d_double_doped_same_far | 58 | 100.0254
Ni-3d_double_doped_same_far | 59 | 101.1495
Ni-3d_double_doped_same_far | 60 | 113.1704
Ni-3d_double_doped_same_far | 61 | 119.8572
Ni-3d_double_doped_same_far | 62 | 122.2088
Ni-3d_double_doped_same_far | 63 | 123.6926
Ni-3d_double_doped_same_far | 64 | 136.7185
Ni-3d_double_doped_same_far | 65 | 125.417
Ni-3d_double_doped_same_far | 66 | 121.7154
Ni-4d_double_doped_same_far | 67 | 73.888
Ni-4d_double_doped_same_far | 68 | 84.65957
Ni-4d_double_doped_same_far | 69 | 89.3481
Ni-4d_double_doped_same_far | 70 | 82.10997
Ni-4d_double_doped_same_far | 71 | 83.99344
Ni-4d_double_doped_same_far | 72 | 96.76231
Ni-4d_double_doped_same_far | 73 | 114.7329
Ni-4d_double_doped_same_far | 74 | 128.0146
Ni-4d_double_doped_same_far | 75 | 118.2193
Ni-4d_double_doped_same_far | 76 | 113.3619
Ni-5d_double_doped_same_far | 77 | 90.93497
Ni-5d_double_doped_same_far | 78 | 95.38003
Ni-5d_double_doped_same_far | 79 | 89.09199
Ni-5d_double_doped_same_far | 80 | 95.37439
Ni-5d_double_doped_same_far | 81 | 107.5528
Ni-5d_double_doped_same_far | 82 | 130.659
Ni-5d_double_doped_same_far | 83 | 125.2659
Ni-5d_double_doped_same_far | 84 | 117.0528
Ni-Co-Y-near | 85 | 94.63745
Ni-Co-Sc-near | 86 | 104.6229
Ni-Y-Zn-near | 87 | 94.27853
Ni-Y-Cd-near | 88 | 91.04015
Ni-Y-Hg-near | 89 | 92.69175
Ni-Pd-Y-near | 90 | 94.87985
Ni-Pt-Y-near | 91 | 95.97484
Ni-Sc-Hg-near | 92 | 102.6047
Ni-Sc-Cd-near | 93 | 100.7203
Ni-V-Zn-near | 94 | 107.2277
Ni-Ag-Nb-near | 95 | 99.35893
Ni-Ag-Ta-near | 96 | 102.8459
Ni-Au-Ta-near | 97 | 107.4474
Ni-Au-Nb-near | 98 | 104.1122
Ni-W-Pd-near | 99 | 106.5267
Ni-W-Pt-near | 100 | 108.1457
Ni-W-Y-near | 101 | 67.66836
Ni-W-Sc-near | 102 | 81.35154
Ni-Fe-Cr-near | 103 | 111.9818
Ni-Fe-Co-near | 104 | 121.3117
Ni-Cr-Co-near | 105 | 113.3497
Ni-Co-Y-far | 106 | 95.31646
Ni-Co-Sc-far | 107 | 106.2217
Ni-Y-Zn-far | 108 | 94.46017
Ni-Y-Cd-far | 109 | 92.66906
Ni-Y-Hg-far | 110 | 94.40802
Ni-Pd-Y-far | 111 | 95.72112
Ni-Pt-Y-far | 112 | 95.92079
Ni-Sc-Zn-far | 113 | 106.1348
Ni-Sc-Hg-far | 114 | 105.1639
Ni-Sc-Cd-far | 115 | 102.9933
Ni-V-Zn-far | 116 | 112.5953
Ni-Ag-Nb-far | 117 | 101.4705
Ni-Ag-Ta-far | 118 | 104.5658
Ni-Au-Ta-far | 119 | 108.3751
Ni-Au-Nb-far | 120 | 105.3528
Ni-W-Pd-far | 121 | 106.0158
Ni-W-Pt-far | 122 | 107.0102
Ni-W-Y-far | 123 | 83.67973
Ni-W-Sc-far | 124 | 92.70105
Ni-Fe-Cr-far | 125 | 115.0201
Ni-Fe-Co-far | 126 | 123.6389
Ni-Cr-Co-far | 127 | 116.6484
Ni-Fe-Cr-W-1st_config | 128 | 81.37302
Ni-Fe-W-V-2nd_config | 129 | 86.2123
Ni-Sc-Cr-Co-3rd_config | 130 | 92.08356
Ni-Sc-Cr-Cu-4th_config | 131 | 94.60697
Ni-Fe-Co-Cu-5th_config | 132 | 113.7807
Ni-Cu-Mn-Cr-6th_config | 133 | 108.4257
Ni-Mn-Cr-Co-7th_config | 134 | 113.6114
Ni-Mn-Fe-Co-8th_config | 135 | 106.0912
Ni-Fe-Cr-Co_3rd_config | 138 | 104.6461
Ni-Fe-Cr-Co_4th_config | 139 | 108.2724

## Sheet2
Numbering_on_CHGCAR | Information about the layout of SFEs
1--10 |  | Ni-3d_single_doped
11--20 |  | Ni-4d_single_doped
21--28 |  | Ni-5d_single_doped
29--38 |  | Ni-3d_double_doped_same_near
39--48 |  | Ni-4d_double_doped_same_near
49--56 |  | Ni-5d_double_doped_same_near
57--66 |  | Ni-3d_double_doped_same_far
67--76 |  | Ni-4d_double_doped_same_far
77-84 |  | Ni-5d_double_doped_same_far
85-105 |  | Ni-ternary_system_near_config
106-127 |  | Ni-ternary_system_far_config
128-135 |  | Ternary compositions_1st config_refer to folder on teton for the configuration
136-140 |  | Ni-Fe-Cr-Co_configurations_refer to folder on INl for the configuration

## binary_ter_quat_prediction_31.3
Train target | Train prediction | Test target | Test prediction | error |  |  | Test target | Test prediction
125.7234 | 122.4601 | 131.1463 | 125.6765 | -5.469797 | -5.469797 | 0.5944301 | 131.1463 | 125.6765
104.6229 | 105.9581 | 95.92079 | 95.30846 | -0.6123249 | -0.6123249 |  | 95.92079 | 95.30846
88.0724 | 93.77874 | 106.0912 | 116.1417 | 10.05056 | 10.05056 |  | 106.0912 | 116.1417
111.9818 | 111.3568 | 130.659 | 123.9698 | -6.689157 | -6.689157 |  | 130.659 | 123.9698
95.41102 | 99.40058 | 86.2123 | 116.4325 | 30.22017 |  |  | 102.6047 | 106.6826
84.65957 | 84.88126 | 102.6047 | 106.6826 | 4.077888 | 4.077888 |  | 78.07737 | 79.60246
92.70105 | 96.47519 | 78.07737 | 79.60246 | 1.525081 | 1.525081 |  | 106.0158 | 103.4485
94.87985 | 97.17404 | 106.0158 | 103.4485 | -2.567296 | -2.567296 |  | 95.38003 | 89.67367
94.63745 | 101.0903 | 95.38003 | 89.67367 | -5.706366 | -5.706366 |  | 108.2724 | 116.5038
108.8499 | 104.3531 | 108.2724 | 116.5038 | 8.231352 | 8.231352 |  | 107.8058 | 106.4241
113.3619 | 111.9549 | 107.8058 | 106.4241 | -1.381632 | -1.381632 |  | 123.6389 | 120.3011
136.7987 | 131.4679 | 123.6389 | 120.3011 | -3.33788 | -3.33788 |  | 101.1495 | 99.41102
126.6153 | 121.5127 | 101.1495 | 99.41102 | -1.738461 | -1.738461 |  | 108.3751 | 106.6612
83.34931 | 80.40937 | 108.3751 | 106.6612 | -1.713965 | -1.713965 |  | 116.1307 | 110.2431
95.97484 | 95.67809 | 116.1307 | 110.2431 | -5.887672 | -5.887672 |  | 104.6461 | 116.9279
110.8948 | 104.9752 | 104.6461 | 116.9279 | 12.28181 | 12.28181 |  | 112.5953 | 104.0033
67.66836 | 69.08422 | 112.5953 | 104.0033 | -8.592012 | -8.592012 |  | 113.4608 | 111.5844
107.0102 | 106.1833 | 113.4608 | 111.5844 | -1.876331 | -1.876331 |  | 121.3117 | 120.6045
128.0146 | 123.7789 | 121.3117 | 120.6045 | -0.7072099 | -0.7072099 |  | 104.1122 | 107.2241
76.50491 | 76.18169 | 104.1122 | 107.2241 | 3.111942 | 3.111942 |  | 91.04015 | 94.21069
102.9933 | 104.1949 | 95.35674 | 113.754 | 18.39722 |  |  | 102.8459 | 101.3763
73.888 | 77.18722 | 91.04015 | 94.21069 | 3.170548 | 3.170548 |  | 132.0123 | 127.8411
94.40802 | 94.62926 | 102.8459 | 101.3763 | -1.469632 | -1.469632 |  | 94.27853 | 94.01711
83.67973 | 87.24055 | 43.15202 | 109.3823 | 66.23028 |  |  | 67.62913 | 71.53549
121.7154 | 119.991 | 132.0123 | 127.8411 | -4.171221 | -4.171221 |  | 114.7329 | 112.4116
92.66906 | 92.4435 | 94.27853 | 94.01711 | -0.2614239 | -0.2614239 |  | 125.2659 | 124.6445
130.8985 | 125.0007 | 67.62913 | 71.53549 | 3.906363 | 3.906363 |  | 129.1339 | 123.6279
118.2193 | 117.9957 | 114.7329 | 112.4116 | -2.321314 | -2.321314 |  | 98.76723 | 100.6831
110.789 | 108.6242 | 125.2659 | 124.6445 | -0.6213758 | -0.6213758 |  | 106.5267 | 104.2526
136.7185 | 131.4673 | 129.1339 | 123.6279 | -5.505961 | -5.505961 |  | 100.0254 | 97.69215
107.4474 | 109.0105 | 98.76723 | 100.6831 | 1.91591 | 1.91591 |  | 115.1597 | 115.5336
113.6114 | 108.8023 | 50.02386 | 109.1187 | 59.0948
109.7484 | 107.3589 | 106.5267 | 104.2526 | -2.274042 | -2.274042
114.6184 | 111.6089 | 100.0254 | 97.69215 | -2.333302 | -2.333302
106.9358 | 103.1196 | 115.1597 | 115.5336 | 0.3739452 | 0.3739452
95.31646 | 96.41169 |  |  | 16.37105 | 4.762827
124.1063 | 118.7387
82.10997 | 83.33031
107.2277 | 103.745
106.1348 | 109.4423
108.1457 | 107.4178
122.2088 | 119.5719
117.6487 | 115.692
124.2231 | 119.6738
120.4937 | 116.321
116.6484 | 113.3693
101.4705 | 104.5801
115.3838 | 106.9281
123.6926 | 120.6648
92.69175 | 96.43742
107.5528 | 107.2594
118.3514 | 117.9138
109.1145 | 104.2506
105.1639 | 106.7189
99.35893 | 103.0425
117.7217 | 114.1342
132.3843 | 128.7424
81.35154 | 82.57854
81.37723 | 83.91304
106.2217 | 101.6728
130.7445 | 128.1427
113.3497 | 108.429
108.4257 | 121.0546
115.0201 | 111.1963
89.3481 | 86.33944
86.31173 | 91.32767
100.3458 | 99.73998
105.3528 | 106.0726
105.1791 | 102.3653
95.72112 | 92.02273
117.0528 | 118.9099
104.7187 | 105.7929
111.1923 | 111.4042
114.4143 | 113.106
125.6739 | 122.4537
94.60697 | 102.6133
83.99344 | 86.79368
96.76231 | 97.28361
113.7807 | 115.011
92.08356 | 103.9372
116.6542 | 115.7283
90.93497 | 93.74779
128.7081 | 125.2619
127.8967 | 128.11
125.417 | 123.4544
127.0188 | 127.6223
89.09199 | 85.82988
127.2812 | 124.0823
92.11513 | 97.35952
122.3376 | 120.3222
81.85829 | 82.54963
133.4035 | 129.5869
91.57086 | 97.0546
113.1704 | 105.834
119.8572 | 116.4066
104.5658 | 103.8915
121.0928 | 112.9215
136.8595 | 131.3017
123.9085 | 125.4333
100.7203 | 103.1069
95.37439 | 93.77483
88.10216 | 88.73725
81.37302 | 89.07861
94.46017 | 94.65889